## Pilot_24_Variables
Study_ID | Scaffold_ID | Polymer | Polymer_ratio | Polymer_concentration | Crosslinker | Fabrication_method | Pore_size | Porosity | Swelling | Water_uptake | Elastic_modulus | Compressive_modulus | Degradation | Permeability | Cell_type | Cell_density | Culture_duration | Viability | Albumin | Urea | CYP | Source | Figure/Table | Source_Page | Source_Section | Source_Figure_Table | Source_Supplement | Extraction_Method | Original_Text_Caption
S001 | S001-A | PLLA | NR | NR | Collagen gel (separate condition) | Particulate leaching | 180 µm | 95% | NR | NR | NR | NR | NR | NR | Rat hepatocytes | NR | 14 days | Viable; quantitative % NR | ~6 pg/cell/day at day 1 (uncoated PLLA) | NR | NR | Kaufmann et al., 1997 | Abstract | PubMed record; pp. 463–468 not available in abstract | Abstract | Abstract | NR | Direct text extraction | 'approximately 95% porous'; 'average pore diameter of 180 microns'; albumin ~6 pg/cell/day at day 1
S002 | S002-A | PLGA | NR | NR | Type I collagen | Wet electrospinning + amine coupling | NR | NR | NR | NR | NR | NR | NR | NR | Primary human hepatocytes | NR | 14 days | NR | 34.56 ± 2.54 µg/10^6 cells/day (day 14, PLGA-C_high) | NR | CYP3A4: 3.5-fold; CYP2C9: 3-fold | Nanofibrous PLGA electrospun scaffolds modified with Type I collagen | Fig. 6a; Results/Abstract | NR | §2 Materials and Methods; §3.5 | Fig. 6a; Abstract | NR | Direct text extraction | Albumin day 14 and CYP fold-change explicitly reported in searchable full text
S002 | S002-B | PLGA | NR | NR | None | Wet electrospinning | NR | NR | NR | NR | NR | NR | NR | NR | Primary human hepatocytes | NR | 14 days | NR | 3.27 ± 0.83 µg/10^6 cells/day (day 14, unmodified PLGA) | NR | NR | Nanofibrous PLGA electrospun scaffolds modified with Type I collagen | Fig. 6a; Results/Abstract | NR | §3.5 | Fig. 6a | NR | Direct text extraction | Unmodified PLGA day-14 albumin value explicitly reported
S003 | S003-A | Gelatin type A | NR | 10% (w/v) | EDC 15 mM + NHS 6 mM | 3D printing | 700 µm strut spacing; constant pore size | NR | NR | NR | NR | NR | NR | NR | HUH7 human hepatocellular carcinoma cells | 3.3×10^6 cells/mL | 14 days | High viability; exact % requires graph extraction | Quantitative value requires graph extraction | NR | CYP activity increased; exact value requires graph extraction | Lewis et al., 2018 | Fig. 1A; §2.1; Abstract/Conclusion | NR | §2.1 Scaffold Fabrication; §2.2 Cell Culture | Fig. 1A; functional-result figures | NR | Direct text + figure flag | No pore diameter number stated; 700 µm strut spacing, 200 µm nozzle, 156 µm layer slicing

## Step2_Paper_Selection
Study_ID | Paper | Year | Scaffold | Hepatic_cells | Quant_scaffold_property | Quant_hepatic_outcome | Decision | Source
S001 | Highly porous polymer matrices as a three-dimensional culture system for hepatocytes | 1997 | PLLA porous sponge | Rat hepatocytes | Pore size 180 µm; porosity ~95% | Albumin ~6 pg/cell/day at day 1; viability stated | INCLUDE | PubMed PMID 9331497
S002 | Nanofibrous PLGA Electrospun Scaffolds Modified with Type I Collagen Influence Hepatocyte Function and Support Viability In Vitro | 2018 | PLGA nanofibrous scaffold ± collagen | Primary human hepatocytes | 3D nanofibrous scaffold; exact pore/mechanical values require full table extraction | Albumin, urea, CYP explicitly reported | INCLUDE | PMC5985221 / PubMed 29454157
S003 | 3D-Printed Gelatin Scaffolds of Differing Pore Geometry Modulate Hepatocyte Function and Gene Expression | 2018 | 3D-printed gelatin, 60°/90° architectures | HUH7 | 200 µm nozzle; 700 µm strut spacing; 156 µm layer slicing; constant pore size | Viability, albumin, CYP, bile transport | INCLUDE | PMC5831494 / PubMed 29317370

## README
Purpose | Pilot extraction following Steps 1–5; original units retained; no normalization.
NR | Not reported or not yet safely extractable from the currently verified source.
Source audit | Source_Page/Section/Figure_Table fields are used to locate each value.
Graph values | Values visible only in graphs are flagged for digitization rather than guessed.
Important | This workbook is a verified pilot, not a claim that every cell of the 24-variable schema is populated.